## Tabelle1
Température | Biréfringence | entoure
26.602 | 0.006932723 | 0
26.761 | 0.004671845 | 0
26.972 | 0.007037942 | 0
27.078 | 0.007053999 | 0
27.395 | 0.007101936 | 0
27.766 | 0.00713371 | 0
27.871 | 0.0072047 | 0
28.4 | 0.007259429 | 0
28.718 | 0.007298264 | 0
28.929 | 0.007352297 | 0
29.247 | 0.007352297 | 0
29.67 | 0.007398301 | 0
29.987 | 0.007451609 | 0
30.411 | 0.007428807 | 0
30.94 | 0.007375335 | 0
31.363 | 0.007481898 | 0
32.103 | 0.007557096 | 0
32.897 | 0.007661131 | 0
33.532 | 0.007712622 | 0
34.429 | 0.007763772 | 0
35.374 | 0.007778316 | 0
36.372 | 0.007785593 | 0
37.79 | 0.007829037 | 0
39.418 | 0.007900932 | 0
41.615 | 0.00795087 | 0
46.053 | 0.007979279 | 0
44.696 | 0.007972179 | 0
44.539 | 0.008007572 | 0
44.33 | 0.008014626 | 0
44.278 | 0.008007572 | 0
44.696 | 0.008049818 | 0
45.166 | 0.008035765 | 0
45.009 | 0.008070865 | 0
44.121 | 0.00806386 | 0
44.017 | 0.008070865 | 0
43.86 | 0.008091858 | 0
43.808 | 0.008098838 | 0
43.756 | 0.008119759 | 0
43.704 | 0.008112796 | 0
44.017 | 0.008112796 | 0
56.991 | 0.008091858 | 0
58.028 | 0.008119759 | 0
58.857 | 0.008091858 | 0
59.427 | 0.008091858 | 0
60.618 | 0.008112796 | 0
62.587 | 0.008077878 | 0
64.038 | 0.008119759 | 0
64.712 | 0.008147564 | 0
65.074 | 0.008168359 | 0
64.815 | 0.008161438 | 0
63.053 | 0.008175289 | 0
69.634 | 0.008182198 | 0
70.411 | 0.008182198 | 0
70.307 | 0.008189102 | 0
70.981 | 0.008189102 | 0
57.043 | 0.008175289 | 0
50.386 | 0.008189102 | 0
46.419 | 0.008182198 | 0
48.611 | 0.008175289 | 0
51.744 | 0.008182198 | 0
52.005 | 0.008175289 | 0
51.796 | 0.008175289 | 0
51.274 | 0.008209792 | 0
52.005 | 0.008182198 | 0
52.84 | 0.008196 | 0
53.205 | 0.008216673 | 0
53.571 | 0.00823043 | 0
53.31 | 0.008223561 | 0
53.467 | 0.008251017 | 0
53.623 | 0.008223561 | 0
53.986 | 0.008257863 | 0
53.882 | 0.008264703 | 0
53.049 | 0.008257863 | 0
52.997 | 0.008271552 | 0
54.09 | 0.008285205 | 0
54.297 | 0.008285205 | 0
53.727 | 0.008319266 | 0
53.414 | 0.008339633 | 0
52.84 | 0.008346407 | 0
52.84 | 0.008312457 | 0
52.422 | 0.008312457 | 0
52.161 | 0.008285205 | 0
51.848 | 0.008278381 | 0
51.9 | 0.008257863 | 0
51.639 | 0.008223561 | 0
50.752 | 0.008223561 | 0
50.23 | 0.008244165 | 0
49.916 | 0.008292037 | 0
49.081 | 0.008202906 | 0
48.663 | 0.008216673 | 0
47.097 | 0.008202906 | 0
46.941 | 0.008196 | 0
47.254 | 0.008196 | 0
48.037 | 0.008216673 | 0
48.037 | 0.008271552 | 0
47.724 | 0.008202906 | 0
47.358 | 0.009221848 | 0
46.523 | 0.008540608 | 0
45.427 | 0.005252949 | 0
43.808 | 0.009178827 | 0
42.921 | 0.008724015 | 0
44.226 | 0.008567048 | 0
42.503 | 0.008724015 | 0
42.033 | 0.008801456 | 0
42.607 | 0.00879502 | 0
41.668 | 0.008678527 | 0
39.943 | 0.008619697 | 0
37.738 | 0.008599993 | 0
35.532 | 0.008606561 | 0
33.955 | 0.008586827 | 0
31.892 | 0.008613125 | 0
30.992 | 0.008619697 | 0
30.992 | 0.00871105 | 0
30.675 | 0.008704547 | 0
30.569 | 0.008672013 | 0
30.569 | 0.008665494 | 0
30.305 | 0.00871105 | 0
30.516 | 0.008691554 | 0
30.463 | 0.008678527 | 0
31.045 | 0.008685049 | 0
31.363 | 0.008678527 | 0
31.31 | 0.008658957 | 0
31.31 | 0.008632799 | 0
30.94 | 0.008652428 | 0
31.045 | 0.008691554 | 0
30.516 | 0.008639356 | 0
29.829 | 0.008639356 | 0
30.199 | 0.008580243 | 0
30.305 | 0.008586827 | 0
30.358 | 0.008652428 | 0
29.934 | 0.008691554 | 0
29.723 | 0.008632799 | 0
29.776 | 0.008613125 | 0
30.04 | 0.008593419 | 0
30.199 | 0.008613125 | 0
30.463 | 0.008593419 | 0
30.411 | 0.008586827 | 0
30.834 | 0.008573655 | 0
30.781 | 0.008567048 | 0
30.622 | 0.008580243 | 0
30.516 | 0.008639356 | 0
30.675 | 0.00862625 | 0
30.728 | 0.008658957 | 0
30.728 | 0.008639356 | 0
30.94 | 0.008606561 | 0
31.098 | 0.008717535 | 0
31.416 | 0.008717535 | 0
31.416 | 0.008698053 | 0
31.363 | 0.00871105 | 0
31.31 | 0.008717535 | 0
31.521 | 0.00871105 | 0
31.257 | 0.008305656 | 0
30.675 | 0.01241074 | 0
30.252 | 0.01269007 | 0
30.146 | 0.01197009 | 0
30.146 | 0.01148308 | 0
30.358 | 0.01114828 | 0
30.358 | 0.01092284 | 0
30.146 | 0.01071376 | 0
30.199 | 0.01053279 | 0
30.516 | 0.01039228 | 0
30.463 | 0.01028288 | 0
30.622 | 0.009711632 | 0
30.992 | 0.009752303 | 0
30.992 | 0.009775466 | 0
30.675 | 0.009769683 | 0
30.569 | 0.009752303 | 0
30.728 | 0.009676632 | 0
30.622 | 0.001426726 | 0
30.569 | 0.009635642 | 0
30.569 | 0.009606261 | 0
29.882 | 0.009564969 | 0
29.458 | 0.009570876 | 0
29.035 | 0.009505668 | 0
28.929 | 0.009451975 | 0
28.347 | 0.009451975 | 0
28.242 | 0.009391961 | 0
28.295 | 0.009276872 | 1
28.03 | 0.009313363 | 1
27.607 | 0.009523499 | 1
26.972 | 0.00968247 | 1
26.284 | 0.009752303 | 1
26.337 | 0.009740695 | 1
26.126 | 0.009734892 | 1
25.861 | 0.009729085 | 1
26.073 | 0.009717449 | 1
25.967 | 0.009729085 | 1
25.755 | 0.009688317 | 1
26.232 | 0.009676632 | 1
26.126 | 0.009647376 | 1
25.703 | 0.009618019 | 1
25.279 | 0.009618019 | 1
25.068 | 0.009588585 | 1
25.279 | 0.009618019 | 1
25.015 | 0.009588585 | 1
24.962 | 0.009606261 | 1
25.068 | 0.009582677 | 1
25.068 | 0.009541283 | 1
24.803 | 0.009547216 | 1
24.433 | 0.009523499 | 1
24.116 | 0.009487804 | 1
24.274 | 0.009475872 | 1